## Sheet1
Time [hr] | Avg_Ni [M] | Stdev_Ni [M] | Avg_Fe [M] | Stdev_Fe [M] | Avg_Mn [M] | Stdev_Mn [M] | Avg_Mg [M] | Stdev_Mg [M] | Avg_Ca [M] | Stdev_Ca [M]
0 | 0 | 0 | 0 | 0 | 0 | 0 | 1.104907e-05 | 8.350201e-07 | 8.676277e-06 | 1.480869e-06
2 | 2.025956e-06 | 2.723869e-07 | 1.431546e-06 | 8.562199e-08 | 7.345757e-07 | 3.095448e-09 | 0.0003152188 | 2.230135e-05 | 2.445695e-05 | 1.337604e-06
4 | 2.349793e-06 | 2.19237e-07 | 5.601523e-07 | 9.179052e-08 | 1.194566e-06 | 1.072166e-08 | 0.000433406 | 3.025189e-05 | 1.974412e-05 | 1.27919e-06
6 | 3.181862e-06 | 2.47493e-07 | 2.671015e-07 | 7.052283e-08 | 1.533699e-06 | 1.839339e-08 | 0.0006249535 | 4.233606e-05 | 1.767306e-05 | 1.348332e-06
8 | 2.940113e-06 | 2.987876e-07 | 9.250054e-08 | 8.294917e-08 | 1.591293e-06 | 1.406735e-08 | 0.0006748457 | 4.439033e-05 | 2.483082e-05 | 1.050725e-06
24 | 4.547293e-06 | 3.315844e-07 | 0 | 0 | 2.99619e-06 | 5.902072e-08 | 0.001556198 | 9.148804e-05 | 2.730915e-05 | 1.269506e-06