## Sheet1
Time [hr] | Avg_Ni [M] | Stdev_Ni [M] | Avg_Fe [M] | Stdev_Fe [M] | Avg_Mn [M] | Stdev_Mn [M] | Avg_Mg [M] | Stdev_Mg [M] | Avg_Ca [M] | Stdev_Ca [M]
0 | 5.183143e-08 | 4.76267e-08 | 7.409791e-06 | 1.005627e-07 | 4.983256e-07 | 6.708775e-09 | 2.313772e-05 | 2.695012e-06 | 1.677636e-05 | 1.343978e-06
2 | 3.614949e-05 | 6.203122e-07 | 0.0006744738 | 7.35033e-06 | 1.279441e-05 | 6.660272e-07 | 0.008003073 | 0.0003412848 | 4.0826e-05 | 2.769732e-08
4 | 7.74095e-05 | 8.208781e-07 | 0.001445644 | 1.557427e-05 | 2.704287e-05 | 1.466811e-06 | 0.01659542 | 0.0001044584 | 4.007415e-05 | 3.129328e-07
6 | 0.0001140927 | 9.831906e-07 | 0.00222142 | 1.7547e-05 | 4.086108e-05 | 2.072025e-06 | 0.02418866 | 0.001153588 | 4.204856e-05 | 4.244013e-06
8 | 0.0001268007 | 2.455878e-06 | 0.002407134 | 5.589472e-05 | 4.408778e-05 | 2.295603e-06 | 0.02607312 | 0.001497301 | 3.944779e-05 | 1.710147e-06
24 | 0.0002519756 | 1.015232e-06 | 0.004872501 | 5.848043e-05 | 8.916697e-05 | 4.640588e-06 | 0.04268768 | 0.006612058 | 5.103671e-05 | 1.217572e-06